## 2202
Questel unique family ID (FAN) | Publication numbers with kind code | Title | Abstract | Claims | English description | Relevancy | Comment | Current standardized assignees - inventors removed | Inventors | Application dates | Publication dates | Family publication details
108233478 | CN117438745A | Low-moisture lithium battery diaphragm and preparation method thereof | The invention discloses a low-moisture lithium battery diaphragm and a preparation method thereof. The low-moisture lithium battery diaphragm comprises a base membrane layer and a coating layer on one side or two sides of the base membrane layer, the base film layer is a low-heat-resistance conventional single-layer or double-layer PP (Polypropylene) or PE (Polyethylene) diaphragm; the coating layer is coating slurry, and the coating slurry comprises water, inorganic ceramic powder, a binder, a dispersing agent, a flatting agent, a thickening agent and a defoaming agent; the binder is a composition of binder glue and a binder additive. Particularly, acrylic ester is modified by organosiloxane to serve as a binder additive, the advantages of organosiloxane and acrylic ester are integrated, the heat resistance, water resistance and other performance of acrylic ester are improved, Si-O bond energy (450KJ/mol) is far larger than C-C bond energy (351KJ/mol), the internal rotation energy barrier is low, the molecular molar volume is large, and the surface energy is small. The coating diaphragm has the characteristics of good weather resistance, chemical medium resistance and the like, the hydrophobic property of the coating diaphragm is further enhanced by introducing alkyl, and water accumulated among particles is reduced, so that the coating diaphragm with low water content is obtained. | 1. The low-moisture lithium battery diaphragm is characterized by comprising a base film layer and a coating layer arranged on one side or two sides of the base film layer; the base film layer is a PP or PE diaphragm with low heat resistance and conventional single layer or double layers; the coating layer is formed by coating slurry, and the coating slurry comprises the following components: water, inorganic ceramic powder, a binder, a dispersing agent, a leveling agent, a thickening agent and a defoaming agent; the adhesive is a composition of adhesive glue and an adhesive additive, and the adhesive glue comprises the following components in parts by weight: the proportion of the binder additive is 20-28:3-11. 2. The low-moisture lithium battery separator according to claim 1, wherein the binder glue is one or a mixture of several of polyvinyl alcohol, polyacrylate, polyurethane acrylate and polyurethane; the glue additive is one or a mixture of a plurality of hydrophobically modified sodium alginate, polyvinylpyrrolidone and croscarmellose sodium; the dispersing agent is one or a mixture of more of polysiloxane, sodium dodecyl benzene sulfonate, polycarboxylate and polyacrylate; the leveling agent is fatty alcohol polyoxyethylene ether. 3. The low moisture lithium battery separator of claim 1, wherein the binder glue is polyacrylate and has a molecular weight of 2000-50000. 4. The low-moisture lithium battery separator according to claim 1, wherein the binder additive is a composition of an organosiloxane hydrophobically modified polyacrylate and polyvinylpyrrolidone, the molecular weight is 5000-60000, and the ratio of the two is 2:1 in parts by weight; or the adhesive additive is a composition of hydrophobically modified sodium alginate and polyvinylpyrrolidone, the molecular weight is 3000-50000, and the ratio of the two is 2:1 by weight; or the adhesive additive is polyacrylate after the organic siloxane is hydrophobically modified, and the molecular weight is 5000-60000. 5. The low-moisture lithium battery separator according to claim 4, wherein the organic siloxane hydrophobically modified polyacrylate is prepared by adding hexadecane into a mixture of acrylate monomer, octamethyl cyclotetrasiloxane and vinyl cyclosiloxane, stirring, adding OP-10 aqueous solution at 30deg.C, ultrasonic emulsifying, and introducing N after emulsification 2 Controlling the temperature to 60 ℃, adding NaHSO 3 Continuously reacting the potassium persulfate aqueous solution for 4 hours to obtain the catalyst; the hydrophobically modified sodium alginate is prepared by dissolving sodium alginate in dimethyl sulfoxide, adding chloroform solution of cholesterol, adding N, N-bicyclo-multi-base carbodiimide and 4-dimethylaminopyridine as initiator and catalyst, reacting at 37 ℃ for 24h, and purifying with absolute ethanol and sodium bicarbonate solution. 6. The low-moisture lithium battery separator according to claim 1, wherein the thickener is one or a mixture of carboxymethyl cellulose salt, hydroxypropyl methylcellulose, methyl hydroxyethyl cellulose and carboxymethyl hydroxypropyl cellulose; the defoaming agent is one or a mixture of ethanol and glycol. 7. The low-moisture lithium battery separator according to any one of claims 1 to 6, wherein the coating slurry comprises the following specific components in parts by weight: 8. the low moisture lithium battery separator of any one of claims 1 to 6, wherein the coating paste has a solids content of 34-40% and a viscosity of 50-200cps. 9. The low moisture lithium battery separator according to any one of claims 1 to 6, wherein the coating layer has a thickness of 2-6 μm; the thickness of the base film layer is 10-20 mu m. 10. The method for preparing a low-moisture lithium battery separator according to any one of claims 1 to 9, comprising the following preparation steps: step one: preparation of coating slurries Preparing adhesive additive from glue, glue additive and dispersing agent according to the formula of coating slurry, adding into water, homogenizing, dispersing inorganic ceramic powder into system, adding thickener and leveling agent, and dispersing at high speed; adding a defoaming agent after uniform dispersion, and stirring at a low speed to ensure uniform and stable slurry; step two: preparation of the coating layer Coating slurry on one side or two sides of the base film layer, and drying in an oven at 80-130 ℃ for 2min after coating; drying to obtain a coating layer with single-layer thickness of 2-6 μm, and coating single-layer or multiple layers according to requirements; the coating speed is 50-90 m/min; and after the coating is finished, the low-moisture lithium battery diaphragm can be cut into specified widths and rolled to obtain a lithium battery diaphragm finished product. | TECHNICAL FIELD The invention belongs to the technical field of battery diaphragms, and particularly relates to a low-moisture lithium battery diaphragm and a preparation method thereof. BACKGROUND ART With the continuous development of new energy automobile projects, lithium ion batteries are increasingly receiving attention. However, the safety performance of lithium batteries has not been slowed down or lightened while the characteristics of capacity, charge-discharge current density, and the like of lithium batteries are continuously pursued. The lithium battery commonly used at present is responsible for isolating the positive electrode and the negative electrode by a lithium battery diaphragm and allowing lithium ions to be conducted in a high-purity organic solvent. The lithium battery base film coating can play a good role in improving the heat resistance and other performances of the diaphragm, but correspondingly, the water content of the diaphragm is increased to different degrees after the coating. The water can cause the hydrolysis of electrolyte lithium salt (such as lithium hexafluorophosphate and the like) in the lithium battery electrolyte, so that the performances of the lithium battery such as capacity, internal resistance and the like are degraded to different degrees, thereby causing certain potential safety hazard. DISCLOSURE Disclosure of Invention In view of the shortcomings of the prior art, the invention aims to provide a low-moisture lithium battery separator which also has excellent physical and mechanical properties. The invention further aims to provide a preparation method of the low-moisture lithium battery separator. The aim of the invention is achieved by the following technical scheme. In one aspect, the invention provides a low-moisture lithium battery separator comprising a base film layer and a coating layer on one or both sides of the base film layer; the thickness of the coating layer is 2-6 mu m; the thickness of the base film layer is 10-20 mu m; the base film layer is a PP or PE diaphragm with low heat resistance and conventional single layer or double layers; the coating layer is a coating slurry comprising: water, inorganic ceramic powder, a binder, a dispersing agent, a leveling agent, a thickening agent and a defoaming agent; further, the binder is a combination of binder glue and a binder additive; further, the adhesive glue in the adhesive comprises an adhesive additive in a ratio of 20-28:3-11 by weight; further, the adhesive glue is one or a mixture of more of polyvinyl alcohol, polyacrylate, polyurethane acrylate and polyurethane; preferably, the binder glue is polyacrylate and has a molecular weight of 2000-50000. The adhesive additive is one or a mixture of a plurality of hydrophobically modified sodium alginate, polyvinylpyrrolidone, crosslinked sodium carboxymethyl cellulose and organosilicon modified polyacrylate. Preferably, the binder additive is a combination of organic siloxane hydrophobically modified polyacrylate and polyvinylpyrrolidone, the molecular weight is 5000-60000, and the ratio of the two is 2:1 by weight. The organic siloxane hydrophobically modified polyacrylate is prepared by adding hexadecane into a mixture of acrylate monomer, octamethyl cyclotetrasiloxane and vinyl cyclosiloxane, stirring uniformly, adding OP-10 aqueous solution at 30 ℃, and performing ultrasonic emulsification; introducing N after emulsification 2 Controlling the temperature of the system to 60 ℃, adding NaHSO 3 The potassium persulfate aqueous solution is continuously reacted for 4 hours. Preferably, the binder additive is a combination of hydrophobically modified sodium alginate and polyvinylpyrrolidone, the molecular weight is 3000-50000, and the ratio of the two is 2:1 by weight. The hydrophobically modified sodium alginate is prepared by dissolving sodium alginate in dimethyl sulfoxide, adding chloroform solution of cholesterol, adding N, N-bicyclo-multi-base carbodiimide and 4-dimethylaminopyridine as initiator, reacting at 37 ℃ with catalyst at constant temperature for 24h, and purifying with absolute ethanol and sodium bicarbonate solution. Preferably, the binder additive is an organosiloxane hydrophobically modified polyacrylate having a molecular weight of 5000-60000. The inorganic ceramic powder is one or a mixture of a plurality of boehmite, alumina and zirconia. The thickener is one or more of carboxymethyl cellulose salt, hydroxypropyl methylcellulose, methyl hydroxyethyl cellulose and carboxymethyl hydroxypropyl cellulose. The dispersing agent is one or a mixture of more of polysiloxane, sodium dodecyl benzene sulfonate, polycarboxylate and polyacrylate. The leveling agent is fatty alcohol polyoxyethylene ether. The defoaming agent is one or a mixture of ethanol and glycol; further, the coating slurry comprises the following specific components in parts by weight: preferably, the coating paste has a solid content of 34-40% and a viscosity of 50-200cps. On the other hand, the invention provides a preparation method of the low-moisture lithium battery separator, which comprises the following steps: step one: preparation of coating slurries Adding binder glue, binder additive and dispersing agent into water according to the coating slurry formula, homogenizing, dispersing inorganic ceramic powder into a system, adding thickener and leveling agent into the system, and dispersing at high speed; and adding the defoaming agent after uniform dispersion, and stirring at a low speed to ensure uniform and stable slurry. Step two: preparation of the coating layer Coating the coating slurry on one side or two sides of the base film layer, drying in an oven at 80-130 ℃ for 2min after coating, and drying to obtain a coating layer. The thickness of the coating layer is 2-6 mu m, and the coating layer can be coated with single layer or multiple layers according to the requirement; the coating speed is 50-90 m/min. And after the coating is finished, the low-moisture lithium battery diaphragm can be cut into specified widths and rolled to obtain a lithium battery diaphragm finished product. The invention selects organic siloxane to modify acrylic ester as adhesive additive, which can combine the advantages of both, improve the heat resistance and water resistance of acrylic ester, the Si-O bond energy (450 KJ/mol) is far larger than the C-C bond energy (351 KJ/mol), the internal rotation energy barrier is low, the molecular molar volume is large, the surface energy is small, the invention has the characteristics of good weather resistance and chemical medium resistance, and the like, and further enhances the hydrophobic property by introducing alkyl, reduces the water accumulation among particles, and achieves the effect of reducing the water content of the coating diaphragm. The invention has the beneficial effects that: the coating diaphragm provided by the invention has low water content, ensures high heat resistance, good puncture resistance and adhesion, and can keep stable battery performance and improve safety while meeting the battery performance; has better market prospect on lithium ion battery components. INVENTION MODE Description of the embodiments The invention is further described below in connection with the following detailed description. In the present invention, all the equipment and raw materials are commercially available or commonly used in the industry, and the methods in the following examples are conventional in the art unless otherwise specified. Preparation of organosiloxane hydrophobically modified polyacrylate: 1 part of hexadecane is added into a mixture of acrylate monomer, octamethyl cyclotetrasiloxane and vinyl cyclosiloxane with the mass ratio of 100:92:8, after the mixture is stirred uniformly, 3 parts of OP-10 aqueous solution (with the mass ratio of 10%) is added into the mixture, and the mixture is subjected to ultrasonic emulsification for 15min. Introducing N after emulsification 2 And controlling the temperature to 60 ℃, adding 0.25 part of NaHSO 3 And 0.75 part of potassium persulfate aqueous solution (solid content is 3 percent), and continuing to react for 4 hours to obtain the polyacrylate after the organic siloxane is hydrophobically modified. Preparation of hydrophobically modified sodium alginate: 1 part by mass of sodium alginate is dissolved in 30 parts by mass of dimethyl sulfoxide, 0.4 part by mass of cholesterol is dissolved in 2 parts by mass of chloroform, and 0.25 part by mass of N, N-bicyclo-multi-base carbodiimide and 0.15 part by mass of 4-dimethylaminopyridine are dissolved in 20 parts by mass of dimethyl sulfoxide as an initiator and a catalyst. Dropping cholesterol solution into sodium alginate solution, adding initiator catalyst, stirring at 37deg.C for reaction for 24 hr, and purifying with absolute ethanol, water and sodium bicarbonate solution to obtain modified sodium alginate. Example 1 Step one: preparation of coating slurries Preparing binder glue and a binder additive into a binder according to the mass ratio of 20:11, dispersing the binder additive and 1 part of dispersing agent in 75 parts of water, stirring for 10min, adding 67 parts of boehmite after uniform dispersion, stirring for 10min, adding 12 parts of thickening agent and 0.18 part of leveling agent, stirring for 40 min until uniform, and finally adding 3.5 parts of ethanol, stirring for 40 min in a low-cost way, so as to ensure uniform and stable coating slurry; the adhesive glue used was: polyacrylate with molecular weight of 2000-50000; the binder additives are: the molecular weight of the organic siloxane hydrophobically modified polyacrylate and polyvinylpyrrolidone is 5000-60000, and the weight ratio is 2:1; the resulting coating slurry had a solids content of 38% and a viscosity of 83 cps; step two: preparation of the coating layer The coating slurry is filled into a coating machine, the coating slurry is coated on the surface of a PE base film at the speed of 50 m/min, and the PE base film is pulled to a 120 ℃ drying device through a traction roller to be dried for 2min, so that a coating diaphragm is obtained, wherein the thickness of the base film is 14 mu m, and the thickness of the coating after coating is 2 mu m. Example 2 Step one: preparation of coating slurries Preparing adhesive glue and an adhesive additive into an adhesive according to the mass ratio of 25:6, dispersing the adhesive additive and 1 part of dispersing agent in 75 parts of water, stirring for 10 minutes, adding 67 parts of boehmite after uniform dispersion, stirring for 10 minutes, adding 12 parts of thickening agent and 0.18 part of leveling agent, stirring for 40 minutes until uniform, and finally adding 3.5 parts of ethanol, stirring for 40 minutes in a low-cost way, so as to ensure uniform and stable coating slurry; the glue and additive components used were the same as in example 1; the resulting coating slurry had a solids content of 38% and a viscosity of 74 cps; step two: preparation of the coating layer The coating slurry is filled into a coating machine, the coating slurry is coated on the surface of a PE base film at the speed of 50 m/min, and the PE base film is pulled to a 120 ℃ drying device through a traction roller to be dried for 2min, so that a coating diaphragm is obtained, wherein the thickness of the base film is 14 mu m, and the thickness of the coating after coating is 2 mu m. Example 3 Step one: preparation of coating slurries Preparing binder glue and a binder additive into a binder according to the mass ratio of 20:11, dispersing the binder additive and 1 part of dispersing agent in 75 parts of water, stirring for 10min, adding 67 parts of boehmite after uniform dispersion, stirring for 10min, adding 12 parts of thickening agent and 0.18 part of leveling agent, stirring for 40 min until uniform, and finally adding 3.5 parts of ethanol, stirring for 40 min in a low-cost way, so as to ensure uniform and stable coating slurry; the glue and additive components used were the same as in example 1; the resulting coating slurry had a solids content of 38% and a viscosity of 83 cps; step two: preparation of the coating layer The coating slurry is filled into a coating machine, the coating slurry is coated on the surface of a PE base film at the speed of 50 m/min, and the PE base film is pulled to a 120 ℃ drying device through a traction roller to be dried for 2min, so that a coating diaphragm is obtained, wherein the thickness of the base film is 14 mu m, and the thickness of the coating after coating is 4 mu m. Example 4 Step one: preparation of coating slurries Preparing adhesive glue and an adhesive additive into an adhesive according to the mass ratio of 25:6, dispersing the adhesive additive and 1 part of dispersing agent in 75 parts of water, stirring for 10 minutes, adding 67 parts of boehmite after uniform dispersion, stirring for 10 minutes, adding 12 parts of thickening agent and 0.18 part of leveling agent, stirring for 40 minutes until uniform, and finally adding 3.5 parts of ethanol, stirring for 40 minutes in a low-cost way, so as to ensure uniform and stable coating slurry; the glue and additive components used were the same as in example 1; the resulting coating slurry had a solids content of 38% and a viscosity of 74 cps; step two: preparation of the coating layer The coating slurry is filled into a coating machine, the coating slurry is coated on the surface of a PE base film at the speed of 50 m/min, and the PE base film is pulled to a 120 ℃ drying device through a traction roller to be dried for 2min, so that a coating diaphragm is obtained, wherein the thickness of the base film is 14 mu m, and the thickness of the coating after coating is 4 mu m. Example 5 Step one: preparation of coating slurries Preparing binder glue and a binder additive into a binder according to the mass ratio of 20:11, dispersing the binder additive and 1 part of dispersing agent in 75 parts of water, stirring for 10min, adding 67 parts of boehmite after uniform dispersion, stirring for 10min, adding 12 parts of thickening agent and 0.18 part of leveling agent, stirring for 40 min until uniform, and finally adding 3.5 parts of ethanol, stirring for 40 min in a low-cost way, so as to ensure uniform and stable coating slurry; the glue and additive components used were the same as in example 1; the resulting coating slurry had a solids content of 38% and a viscosity of 83 cps; step two: preparation of the coating layer The coating slurry is filled into a coating machine, the coating slurry is coated on the surface of a PE base film at the speed of 50 m/min, and the PE base film is pulled to a 120 ℃ drying device through a traction roller to be dried for 2min, so that a coating diaphragm is obtained, wherein the thickness of the base film is 14 mu m, and the thickness of the coating after coating is 6 mu m. Example 6 Step one: preparation of coating slurries Preparing binder glue and a binder additive into a binder according to a mass ratio of 28:3, dispersing the binder additive and 1 part of dispersing agent in 75 parts of water, stirring for 10min, adding 67 parts of boehmite after uniform dispersion, stirring for 10min, adding 12 parts of thickening agent and 0.18 part of leveling agent, stirring for 40 min until uniform, and finally adding 3.5 parts of ethanol, stirring for 40 min in a low-cost way, so as to ensure uniform and stable coating slurry; the glue, glue additive composition used was the same as in example 1; the resulting coating slurry had a solids content of 38% and a viscosity of 83 cps; step two: preparation of the coating layer The coating slurry is filled into a coating machine, the coating slurry is coated on the surface of a PE base film at the speed of 50 m/min, and the PE base film is pulled to a 120 ℃ drying device through a traction roller to be dried for 2min, so that a coating diaphragm is obtained, wherein the thickness of the base film is 14 mu m, and the thickness of the coating after coating is 2 mu m. Example 7 Step one: preparation of coating slurries Preparing adhesive glue and an adhesive additive into an adhesive according to the mass ratio of 25:6, dispersing the adhesive additive and 1 part of dispersing agent in 75 parts of water, stirring for 10 minutes, adding 67 parts of boehmite after uniform dispersion, stirring for 10 minutes, adding 12 parts of thickening agent and 0.18 part of leveling agent, stirring for 40 minutes until uniform, and finally adding 3.5 parts of ethanol, stirring for 40 minutes in a low-cost way, so as to ensure uniform and stable coating slurry; the adhesive glue used was: polyacrylate with molecular weight of 2000-50000; the binder additives are: an organosiloxane hydrophobically modified polyacrylate having a molecular weight of 5000 to 60000; the resulting coating slurry had a solids content of 36% and a viscosity of 69 cps; step two: preparation of the coating layer The coating slurry is filled into a coating machine, the coating slurry is coated on the surface of a PE base film at the speed of 50 m/min, and the PE base film is pulled to a 120 ℃ drying device through a traction roller to be dried for 2min, so that a coating diaphragm is obtained, wherein the thickness of the base film is 14 mu m, and the thickness of the coating after coating is 2 mu m. Example 8 Step one: preparation of coating slurries Preparing adhesive glue and an adhesive additive into an adhesive according to the mass ratio of 25:6, dispersing the adhesive additive and 1 part of dispersing agent in 75 parts of water, stirring for 10 minutes, adding 67 parts of boehmite after uniform dispersion, stirring for 10 minutes, adding 12 parts of thickening agent and 0.18 part of leveling agent, stirring for 40 minutes until uniform, and finally adding 3.5 parts of ethanol, stirring for 40 minutes in a low-cost way, so as to ensure uniform and stable coating slurry; the adhesive glue used was: polyacrylate with molecular weight of 2000-50000; the binder additives are: the molecular weight of the hydrophobically modified sodium alginate and polyvinylpyrrolidone is 3000-50000, and the weight ratio of the hydrophobically modified sodium alginate to polyvinylpyrrolidone is 2:1; the resulting coating slurry had a solids content of 37% and a viscosity of 86 cps; step two: preparation of the coating layer The coating slurry is filled into a coating machine, the coating slurry is coated on the surface of a PE base film at the speed of 50 m/min, and the PE base film is pulled to a 120 ℃ drying device through a traction roller to be dried for 2min, so that a coating diaphragm is obtained, wherein the thickness of the base film is 14 mu m, and the thickness of the coating after coating is 2 mu m. Comparative example 1 Directly drawing the PE film to a 120 ℃ drying device at a speed of 50 m/min through a drawing roller for 2min without coating, and obtaining the PE base film, wherein the thickness of the base film is 14 mu m. Comparative example 2: step one: preparation of coating slurries Dispersing glue and a dispersing agent in 75 parts of water according to the mass ratio of 31:1, stirring for 10min, adding 67 parts of boehmite after uniform dispersion, stirring for 10min, adding 12 parts of a thickening agent and 0.18 part of a leveling agent, stirring for 40 min until uniform, and finally adding 3.5 parts of ethanol, stirring for 40 min in a low-cost way, so as to ensure that the coating slurry is uniform and stable; the glue and dispersant used were the same as in example 1; the resulting coating slurry had a solids content of 38% and a viscosity of 77 cps; step two: preparation of the coating layer The coating slurry is filled into a coating machine, the coating slurry is coated on the surface of a PE base film at the speed of 50 m/min, and the PE base film is pulled to a 120 ℃ drying device through a traction roller to be dried for 2min, so that a coating diaphragm is obtained, wherein the thickness of the base film is 14 mu m, and the thickness of the coating after coating is 2 mu m. The binder additive components, ratios, and coating thicknesses of the respective examples and comparative examples are shown in table 1. The diaphragms prepared in the above examples and comparative examples were subjected to various performance tests, the test items including: the water content, heat resistance, puncture resistance, air permeability and peeling force are measured by the following methods: water content: reference is made to the GB/T6324.8-2014 standard test. Heat resistance, puncture resistance, and air permeability: reference is made to GB/T36363-2018 standard test. Peel force: reference is made to the GB/T1040.3-2006 standard test. The test results are shown in Table 2. Table 1 binder additive components, ratios, and coating layer thicknesses of examples and comparative examples. Table 2 examples and low ratio glue, glue additive, dispersant ratio and coating and base film thickness. Table 1 binder additive components, ratios, and coating layer thicknesses of examples and comparative examples Table 2 examples and low ratio glue, glue additives, dispersant ratios, coating and base film thicknesses As is clear from tables 1 and 2, examples 1, 3, 5 and comparative example 1 examined the thickness of the coating layer, and found that the thicker the coating layer, the stronger the heat resistance, and the MD/TD shrinkage of example 5 was only 1.39%/0.65%, indicating that the separator had good heat resistance, but the water content increased with increasing thickness, indicating that the thickening of the coating layer could improve the heat resistance of the lithium battery separator, but could cause inter-particle water accumulation or adsorption. The proportions of the components of the binders were examined in examples 1, 2 and 6, and it was found that the water content of example 1 was the lowest, the water content of example 3 was the highest, and the three properties were not different greatly, and that example 2 exhibited better high heat resistance while giving consideration to low water content, because example 2 reduced the amount of binder additive. In example 2, example 7 and example 8, different components of the binder additive are examined, and it is found that the water content of example 7 is lower, only 355 ppm, but the adhesion of the coating to the base film is poor on the surface of the peeling force test data, and the adhesion of example 8 is better, the peeling force reaches 169N/m, but the water content is higher, which indicates that polyvinylpyrrolidone can improve the adhesion of the coating to the base film to a certain extent, and the effect of the hydrophobically modified sodium alginate on reducing the water content is inferior to that of the modified polyacrylate. Examples and comparative examples show that the heat resistance and puncture resistance of the base film can be improved to some extent after the coating layer is provided on the base film, but the water content of the separator is increased. For example, the water content of comparative example 1 itself was 249 ppm, but increased to 634 ppm after the coating treatment. However, by adding a proper amount of binder additive in the coating slurry, on one hand, particles among the coating layers are uniformly and densely distributed, and on the other hand, the modified coating slurry has stronger hydrophobicity due to the introduction of a multi-hydrophobic alkyl chain, so that the water content of the coating membrane can be reduced by further reducing the water content of the particles. However, as the amount of binder additive increases, the adhesion between the coating and the base membrane of the separator decreases. The peel forces as in example 1, example 6 and comparative example 2 were 151N/m, 161N/m and 178N/m, respectively. This is due to the fact that the atomic force field on the surface of the coated particles is unsaturated, the residual valence thereof has very strong adsorption capacity to air or water and also leads to the decrease of the surface energy and surface activity thereof, so that the existence of these factors often causes poor adhesion, and especially the adhesion decreases very rapidly with the passage of time. Thus, the amount of suitable binder additives and binder glues can be used to some extent to ensure the performance of the coated separator and reduce the water content of the coated separator. | r |  | NINGBO CHANGYANG TECHNOLOGY ZHEJIANG FUNCTIONAL MEMBRANE MATERIALS INNOVATION CENTER | JI TONG YANG CHENGHAN XIONG FEI ZHANG TAO CHEN BING MA SAI | 2023-11-22 | 2024-01-23 | CN117438745 A 2024-01-23 [CN117438745]
65