## Sheet1
Questel unique family ID (FAN) | Publication numbers with kind code | Title | Abstract | Claims | English description | Relevancy | Comment | Current standardized assignees - inventors removed | Inventors | Application dates | Publication dates | Family publication details
108327888 | CN117461830A | Cellulose nanofiber and sodium alginate composite microgel with lubricating effect and preparation method thereof | The invention belongs to the technical field of food processing, and particularly relates to a cellulose nanofiber with excellent dispersity, a cellulose nanofiber and sodium alginate composite microgel with a lubricating effect, and preparation methods of the cellulose nanofiber and the sodium alginate composite microgel. The prepared cellulose nanofiber is uniform in particle distribution, good in dispersity and suitable for being used as a thickening agent or a stabilizing agent; the prepared cellulose nanofiber and sodium alginate composite microgel with the controllable particle size has excellent dispersity, stability, rheological property and oral cavity lubricating effect, and can be used as a fat extract substitute. | 1. The preparation method of the cellulose nanofiber is characterized by comprising the steps of sequentially performing ball milling treatment and micro-jet high-pressure homogenization treatment on cellulose, wherein the steps comprise: step 1-1. Ball milling of cellulose: adding zirconia beads into a ball milling tank, and weighing cellulose powder, wherein the mass ratio of the cellulose powder to the zirconia beads is 1:20-25 parts of a base; adding distilled water, and ball-milling the cellulose solution to obtain ball-milled cellulose; step 1-2, carrying out micro-jet high-pressure homogenization treatment on cellulose: diluting the ball-milled cellulose with distilled water, and carrying out micro-jet high-pressure homogenization to obtain the cellulose nanofiber. 2. The method of claim 1, wherein, in step 1-1, two kinds of zirconia beads with diameters of 3.2mm and 5.2mm are mixed according to a number ratio of 5:1, adding the mixture into a ball milling tank; and/or the number of the groups of groups, the mass ratio of the cellulose powder to the zirconia beads is 1:22; and/or the number of the groups of groups, the distilled water is added to make the mass concentration of the cellulose solution be 10-20wt%, preferably 13-17wt%; and/or the number of the groups of groups, the ball milling rotating speed is 500-700rpm, preferably 670rpm; and/or the number of the groups of groups, the average pressure of the microfluid is 100-200MPa, preferably 150MPa; and/or the number of the groups of groups, the number of times of the high-pressure homogenization treatment of the micro-jet is 5 to 12, preferably 10. 3. A cellulose nanofiber produced by the production process according to any one of claims 1-2. 4. Use of the cellulose nanofibers produced by the process according to any of claims 1-2, characterized in that said use comprises as a thickener, stabilizer or gel. 5. The preparation method of the cellulose nanofiber and sodium alginate composite microgel is characterized by comprising the following steps of: mixing the cellulose nanofiber prepared by the preparation method of claim 1 or 2 or the cellulose nanofiber prepared by the preparation method of claim 3 with sodium alginate aqueous solution, adding calcium carbonate and glucolactone, refrigerating and standing, adding distilled water, and homogenizing to obtain the cellulose nanofiber and sodium alginate composite microgel. 6. The preparation method according to claim 5, wherein the mass concentration ratio of the cellulose nanofiber to the sodium alginate is 6-10:1, the molar concentration ratio of the calcium carbonate to the gluconolactone is 1:2. 7. the method of manufacturing as claimed in claim 6, comprising the steps of: step 1, preparation of cellulose nanofiber suspension: preparing the cellulose nanofiber prepared by the preparation method of claim 1 or 2 or the cellulose nanofiber of claim 3 into a cellulose nanofiber suspension with a mass concentration of 0.5wt% to 12.0wt%; step 2, preparing a cellulose nanofiber and sodium alginate composite microgel system: preparing an aqueous sodium alginate solution with the mass concentration of 0.5-10.0 wt%, and adding the cellulose nanofiber suspension prepared in the step 1 into the aqueous sodium alginate solution to enable the mass concentration ratio of cellulose nanofibers to sodium alginate in the mixed solution to be 6-10:1, stirring uniformly; adding 5mM-25mM calcium carbonate to the mixed solution, and adding gluconolactone to a molar concentration ratio of the calcium carbonate to the gluconolactone of 1:2, uniformly stirring, refrigerating and standing for more than 8 hours to prepare a cellulose nanofiber and sodium alginate composite gel system; step 3, preparing cellulose nanofiber and sodium alginate composite gel: sieving the cellulose nanofiber and sodium alginate composite gel system prepared in the step 2, adding distilled water to dilute to a mass concentration of 1.0wt% of the cellulose nanofiber, uniformly stirring, and homogenizing to prepare cellulose nanofiber and sodium alginate composite microgel; preferably, in the step 2, the mass concentration of the sodium alginate aqueous solution is 1.0wt% to 3.0wt%, and the mass concentration ratio of the cellulose nanofiber to the sodium alginate is 8: and 1, refrigerating and standing for more than 12 hours. 8. A cellulose nanofiber and sodium alginate composite microgel prepared according to the preparation method of any one of claims 5 to 7. 9. Use of a cellulose nanofiber and sodium alginate composite microgel according to claim 8, wherein the use comprises at least one of the following: (1) As a fat substitute in the product; (2) As dietary fiber supplement in the product; (3) Improving the lubricating performance of the product, especially the oral lubricating performance; (4) The viscoelasticity of the product is improved. 10. Use according to claim 9, said product being a food, a pharmaceutical or a cosmetic product. | TECHNICAL FIELD The invention belongs to the technical field of food processing, and particularly relates to a cellulose nanofiber and sodium alginate composite microgel with a lubricating effect and a preparation method thereof. BACKGROUND ART Nano Cellulose (NC) is an organic Nano material, can be widely extracted from cellulose, is the most abundant natural substance in nature, and has the characteristics of wide source, low price, no toxicity and reproducibility. According to the source and the preparation mode, the nanocellulose can be divided into cellulose nanofiber, cellulose nanocrystal and bacterial fiber. Cellulose nanofibers (Cellulose Nanofiber, abbreviated as CNF) are a large class of NC and can be obtained by mechanical treatment, i.e. by exposing the cellulose to internal structures such as fibers and microfibrils by applying external forces such as crushing, shearing, turbulence or cavitation. CNF is one of the additives commonly used in the food field due to its excellent rheology, and in particular, its addition as a fat substitute to low-fat foods can effectively improve the organoleptic properties and texture characteristics of the low-fat foods. However, many studies in the prior art about CNF as a food additive have focused on its evaluation of rheological and organoleptic properties, and lack studies on the preparation method and properties of CNF-containing microgels. Sodium Alginate (SA) is a natural anionic polysaccharide, and is a linear copolymer formed by connecting beta-D-mannuronate (M) and alpha-L-glutamine (G) residues through 1, 4-glycosidic bonds. SA can be crosslinked with divalent cations (e.g., calcium ions) to form hydrogel particles of SA, which are widely used in food due to mild gelation conditions and good compatibility. In the study of food additives, there is a need to focus on a complex series of dynamic processes that foods undergo in the oral cavity. Food tribology is a discipline of studying interactions between food and the oral cavity by modeling interactions between food and the oral cavity surface, for example, by modeling tongue sliding on the palate surface and quantifying the coefficient of friction of food during processing to expect food to roll on the palate to generate friction, which in turn measures the creaminess and smoothness of the food. Microgels are soft colloidal particles having a gel network structure, which are covalently crosslinked polymers formed by physical or chemical means, and can be obtained by shearing a mechanical treatment of the gel. Based on research perspectives of food tribology, we speculate that microgels may help improve food mouthfeel and lubrication properties, as they can produce higher levels of film thickness and complex rheology during oral processing of food. No researchers have used the combination of CNF and SA calcium ion gel to obtain a uniform gel network structure, and the cellulose nanofiber and sodium alginate composite microgel (namely CNF/SA composite microgel) with controllable particle size and good oral lubrication effect is prepared through shearing. DISCLOSURE Disclosure of Invention Aiming at the defects of the prior art, the invention aims to provide cellulose nanofiber, and a preparation method and application thereof, namely, the cellulose nanofiber with uniform particle size distribution and good dispersibility is prepared by pure mechanical treatment, and a thickener and a stabilizer with excellent performance and gel characteristics are obtained. In order to achieve the above object, in a first aspect, the present invention provides a method for preparing cellulose nanofibers, comprising the steps of sequentially performing ball milling treatment and micro-jet high pressure homogenization treatment on cellulose. Further, the steps include: step 1-1. Ball milling of cellulose: adding zirconia beads into a ball milling tank, and weighing cellulose powder, wherein the mass ratio of the cellulose powder to the zirconia beads is 1:20-25 parts of a base; adding distilled water, and ball-milling the cellulose solution to obtain ball-milled cellulose; step 1-2, carrying out micro-jet high-pressure homogenization treatment on cellulose: diluting the ball-milled cellulose with distilled water, and carrying out micro-jet high-pressure homogenization to obtain the cellulose nanofiber. Still further, the steps include: step 1-1. Ball milling of cellulose: adding two kinds of zirconia beads with different diameters into a ball milling tank in a certain quantity ratio; weighing cellulose powder, wherein the mass ratio of the cellulose powder to the zirconia beads is 1:20-25 parts of a base; adding distilled water to make the mass concentration of cellulose solution be 10-20wt%; ball milling is carried out on the cellulose solution by a ball mill, and the ball milling rotating speed is 500-700rpm, so as to obtain the ball-milled cellulose; step 1-2, carrying out micro-jet high-pressure homogenization treatment on cellulose: diluting the ball-milled cellulose with distilled water to a proper concentration, and carrying out micro-jet high-pressure homogenization, wherein the pressure of the micro-jet high-pressure homogenization is 150MPa, and the micro-jet high-pressure homogenization is carried out for 5-12 times to obtain the cellulose nanofiber. Preferably, in step 1-1, two zirconia beads having diameters of 3.2mm and 5.2mm are used in a number ratio of 5:1 into a ball milling tank. Preferably, the mass ratio of the cellulose powder to the zirconia beads is 1: 20. 1: 21. 1: 22. 1: 23. 1:24 or 1:25. preferably, the distilled water is added to give a mass concentration of the cellulose solution of 13-17wt%, preferably 13wt%, 14wt%, 15wt%, 16wt% or 17wt%. Preferably, the ball milling speed is 500rpm, 550rpm, 600rpm, 670rpm, or 700rpm. Preferably, the microfluidic high pressure homogenization treatment is 5, 6, 7, 8, 9, 10, 11 or 12 times. In a second aspect, the present invention provides a cellulose nanofiber prepared by the preparation method. The cellulose nanofibers produced by the present process have improved structure relative to the coarse structure of cellulose, have good shear thinning properties, viscoelasticity and lubricity, are capable of forming gels, and are suitable for use as thickeners or stabilizers in products. Aiming at the defects of the prior art, the invention also aims to provide the CNF/SA composite microgel, and the preparation method and the application thereof, namely, the CNF/SA composite microgel with controllable particle size is constructed to obtain a fat substitute with excellent dispersibility, stability, rheological property and oral lubrication effect. In order to achieve the above purpose, in a third aspect, the present invention provides a method for preparing a cellulose nanofiber and sodium alginate composite microgel, comprising the following steps: the cellulose nanofiber prepared by the preparation method of the first aspect or the cellulose nanofiber prepared by the preparation method of the second aspect is mixed with the aqueous solution of sodium alginate, calcium carbonate and glucolactone are added, distilled water is added after cold storage and standing, and the cellulose nanofiber and sodium alginate composite microgel is prepared after homogenization. Further, the mass concentration ratio of the cellulose nanofiber to the sodium alginate is 6-10:1, preferably 6: 1. 7: 1. 8: 1. 9:1 or 10:1. further, the molar concentration ratio of the calcium carbonate to the gluconolactone is 1:2. further, the preparation method of the cellulose nanofiber and sodium alginate composite microgel comprises the following steps: step 1, preparation of cellulose nanofiber suspension: the cellulose nanofiber prepared by the preparation method of the first aspect or the cellulose nanofiber of the second aspect is prepared into a cellulose nanofiber suspension with the mass concentration of 0.5wt% to 12.0wt%, preferably 0.5wt%, 1.0wt%, 1.5wt%, and, 2.0wt%、2.5wt%、3.0wt%、3.5wt%、4.0wt%、4.5wt%、5.0wt%、5.5wt%、 6.0wt%、6.5wt%、7.0wt%、7.5wt%、8.0wt%、8.5wt%、9.0wt%、9.5wt%、 10.0wt%, 10.5wt%, 11.0wt%, 11.5wt% or 12.0wt%; step 2, preparing a cellulose nanofiber and sodium alginate composite microgel system: preparing an aqueous sodium alginate solution with the mass concentration of 0.5-10.0 wt%, and adding the cellulose nanofiber suspension prepared in the step 1 into the aqueous sodium alginate solution to enable the mass concentration ratio of cellulose nanofibers to sodium alginate in the mixed solution to be 6-10:1, stirring uniformly; adding 5mM-25mM calcium carbonate to the mixed solution, and adding gluconolactone to a molar concentration ratio of the calcium carbonate to the gluconolactone of 1:2, uniformly stirring, refrigerating and standing for more than 8 hours to prepare the cellulose nanofiber and sodium alginate composite gel system. Step 3, preparing cellulose nanofiber and sodium alginate composite gel: sieving the cellulose nanofiber and sodium alginate composite gel system prepared in the step 2, adding distilled water to dilute the cellulose nanofiber and sodium alginate composite gel system until the mass concentration of the cellulose nanofiber is 1.0wt%, uniformly stirring the mixture, and homogenizing the mixture to prepare the cellulose nanofiber and sodium alginate composite microgel. Still further, in step 2, the sodium alginate aqueous solution has a mass concentration of 1.0wt% to 3.0wt%, for example, 1.0wt%, 1.5wt%, 2.0wt%, 2.5wt% or 3.0wt%; the mass concentration ratio of the cellulose nanofiber to the sodium alginate is 6: 1. 7: 1. 8: 1. 9:1 or 10:1, a step of; the concentration of the calcium carbonate is 5mM, 6mM, 7mM, 8mM, 9mM, 10mM, 11mM, 12mM, 13mM, 14mM, 15mM, 16mM, 17mM, 18mM, 19mM, 10mM, 21mM, 22mM, 23mM, 24mM or 25mM; the refrigerating and standing time is more than 9 hours, more than 10 hours, more than 11 hours or more than 12 hours. Still further, in step 3, the homogenizing speed is 5000rpm to 20000rpm, for example 5000rpm, 6000rpm, 8000rpm, 10000rpm, 12000rpm, 14000rpm, 16000rpm, 18000rpm, 20000rpm. In a fourth aspect, the invention provides cellulose nanofiber and sodium alginate composite microgel prepared by the preparation method according to the third aspect of the invention. In a fifth aspect, the present invention provides the use of the cellulose nanofibers of the second aspect or the cellulose nanofiber and sodium alginate composite microgel of the fourth aspect, the use comprising at least one of: (1) As a fat substitute in the product; (2) As dietary fiber supplement in the product; (3) Improving the lubricating performance of the product, especially the oral lubricating performance; (4) The viscoelasticity of the product is improved. Further, the product is a food, a pharmaceutical or a cosmetic. In a sixth aspect, the present invention provides a product comprising the cellulose nanofibers of the second aspect or the cellulose nanofiber and sodium alginate composite microgel of the fourth aspect. Further, the product is a food, a pharmaceutical or a cosmetic. Compared with the prior art, the invention has at least the following advantages: (1) The invention prepares the Cellulose Nanofiber (CNF) by a pure mechanical treatment mode combining ball milling and micro-jet high-pressure homogenization. Firstly, a ball mill is used for generating high shearing force to break hydrogen bonds of cellulose, then the high shearing force is combined with high-pressure homogenization of microjet, and further nanofiber is formed on the cellulose after ball milling. The combination of the two mechanical methods enables the formation of a more stable CNF with PDI values from 0.31 to 0.41, a relatively uniform particle distribution and good dispersibility, suitable for use as a thickener or stabilizer in the product. (2) The invention overcomes the property of high roughness caused by a cellulose rod-shaped structure by utilizing the interaction and gelation of CNF and SA, and obtains the composite microgel particles with controllable particle size and compact network structure. The prepared CNF/SA composite microgel has excellent viscoelasticity and lubricity. Compared with the simple concentrated CNF, the storage modulus of the gelled CNF/SA composite microgel is obviously enhanced, a uniform gel network structure is formed, and the microgel product with the oral lubrication effect is obtained, and has potential application prospects of fat substitutes. (3) The invention discovers that calcium carbonate and gluconolactone (CaCO) are adopted in the preparation of the CNF/SA composite microgel 3 GDL) as a coagulant and retain CaCO 3 The molar concentration ratio to GDL was 1:2, excellent gel effect can be obtained. (4) The invention takes cellulose and sodium alginate as raw materials, has no toxic or side effect on human bodies and animal bodies, is easy to degrade and is environment-friendly; in addition, the excellent performance of the product is suitable for improving the lubricity, viscoelasticity and nutritional quality of the product, and the product can be used as a fat substitute and a dietary nutritional supplement. DRAWINGS DESCRIPTION FIG. 1 shows the particle size distribution and average particle size of CNF of different concentrations prepared in example 1; FIG. 2 shows the average particle size, PDI, of the CNF prepared in example 1 at various concentrations; FIG. 3 shows Zeta-potential diagrams of CNF of different concentrations prepared in example 1; FIG. 4 shows TEM images of a 1.0wt% CNF suspension prepared in example 1; FIG. 5 shows the molecular weight distribution curve of a 1.0wt% CNF suspension prepared in example 1; FIG. 6 shows shear scan curves for different concentrations of CNF suspensions prepared in examples 2-8; FIG. 7 shows the friction coefficient curves for different concentrations of CNF suspensions prepared in examples 2-8; FIG. 8 shows frequency sweeps of different concentrations of CNF suspensions prepared in examples 2-8; FIG. 9 shows the different CaCOs prepared in examples 9-13 3 Frequency sweep curve of CNF/SA composite microgel at GDL addition (example 11 after high shear homogenization at 10000 rpm); FIG. 10 shows the different CaCOs prepared in examples 9-13 3 Coefficient of friction of CNF/SA composite microgel at GDL addition (example 11 after high shear homogenization at 10000 rpm); FIG. 11 shows the same CaCO as prepared in example 14 3 Frequency sweep curves of composite microgels with different SA addition amounts; FIG. 12 shows the same CaCO as prepared in example 14 3 GDL, coefficient of friction of composite microgels of different SA additions; FIG. 13 shows the friction coefficients of CNF/SA composite microgels of different average particle diameters prepared in example 11; FIG. 14 is a fluorescence microscope observation image of CNF/SA composite microgel prepared after high-speed shearing homogenization at 10000rpm in example 11; FIG. 15 shows 8% pure CNF (A) prepared in example 3 and 15:30mM CaCO prepared in example 11 3 Frozen scanning electron microscope observation image of CNF/SA composite microgel (B) under the condition of GDL addition. INVENTION MODE Detailed Description The conception and the technical effects produced by the present invention are further described below in conjunction with specific embodiments to fully understand the objects, features and effects of the present invention. Unless defined otherwise, all scientific and technical terms used herein have the same meaning as commonly understood by one of ordinary skill in the art to which this invention relates. The methods are conventional methods unless otherwise specified. Such materials are commercially available from the public unless otherwise specified. The exemplary embodiments of the present invention and the descriptions thereof are for explaining the present invention and do not constitute an undue limitation of the present invention. It should be noted that, without conflict, the embodiments of the present invention and features of the embodiments may be combined with each other. The commercial cellulose powder used in this example was produced by Shanghai Ala Biotechnology Co., ltd; glucono-delta-lactone is produced by Anhui province, xingzhi, inc.; sodium alginate and calcium carbonate were both produced in the Tianjin Fuchen chemical reagent factory. The term "NC" refers to nanocellulose. The term "CNF" cellulose nanofibers. The term "SA" refers to sodium alginate. The term "GDL" refers to glucono-delta-lactone. The term "PDI" refers to Polymer dispersity index, i.e., a polydispersity, which is a dimensionless number reflecting the width of the particle size distribution, ranging from 0 to 1, with smaller numbers representing more uniform particle sizes and more concentrated particle size distributions. 1. Performance test method 1.1 measurement of particle size, PDI and Zeta potential The apparent particle size of CNF, PDI and Zeta potential were measured using a Markov nanopotentiometer method. The refractive index and absorptivity of the particles were set to 1.470 and 0.01, respectively. All samples were diluted 10-fold and sonicated for 30min to disperse the samples uniformly before measurement. Three independent replicates were performed for each sample. 1.2 determination of molecular weight Using LC-20 high performance liquid chromatograph, mobile phase is 0.1N NaNO 3 And 0.06% NaN 3 The flow rate of the aqueous solution is set to be 0.6mL/min, and the sample injection volume is set as follows: 20 μl, column oven temperature: 35 ℃. A standard curve was drawn using a narrow distribution polyethylene glycol (PEG) as a standard sample set. And drawing a molecular weight distribution curve by taking the log value of the weight average molecular weight Mw as an abscissa and the percentage of the molecular weight as an abscissa, and calculating the weight average molecular weight and the average polymerization degree. 1.3 observation of CNF morphology The morphology of CNF was observed using a Transmission Electron Microscope (TEM), and a 1.0wt% CNF solution was ultrasonically dispersed and then dropped onto a copper mesh coated with a carbon film for drying and observation. 1.4 determination of particle size distribution of composite microgel particles The particle size distribution was evaluated by a laser diffraction particle size analyzer. The refractive indices for the sample and the dispersant (water) were 1.45 and 1.33, respectively. The sample (1 g) was dispersed in 10g distilled water by vortexing for 15 seconds. The mixture is circulated in a sampling unit together with water and measured at ambient temperature. 1.5 determination of rheological Properties Rheological properties were determined using a DHR rheometer (TA Instruments, USA). A stainless steel conical plate clamp (diameter: 40mm, cone angle: 2 DEG) was selected, and the gap was set at 57 μm at 37 ℃. An aliquot of about 2g of the sample was loaded onto the plate and increased from 0 to 100s at shear rate -1 Is measured under the condition of (1). The viscosity profile of the sample was recorded as a function of shear rate. Specifically, using a gap size of 1mm, different concentrations of CNF (6%, 8%, 12%) were measured at 4 ℃; and (3) screening the CNF/SA composite microgels with different coagulant addition amounts by a 80-mesh sieve, and measuring the CNF/SA composite microgels with different coagulant addition amounts. A frequency dependence of the elastic modulus (G '), viscous modulus (G') is obtained. All tests were performed in the linear viscoelastic region. 1.6 determination of coefficient of friction The lubricating properties of microgels at different concentrations of nanocellulose, different particle sizes, different amounts of coagulant addition were measured using a full-ring plate triborheometer (TA Instruments, USA). Polydimethylsiloxane (PDMS) was prepared as described in the product specification and used as the lower contact surface to simulate the tongue surface. The base liquid and crosslinker were mixed in a 10:1 ratio and evacuated to remove entrapped air. The liquid was poured directly into the lower plate of the tribometer and cured at 90 ℃ for 20h. Measurements were made at 37 ℃ with a constant normal force of 1N. Each test uses 3.5g of sample, spread gently to cover a lower plate of approximately 2mm thickness. The coefficient of friction is recorded at an angular velocity of 0.1 to 300 mm/s. Three independent replicates were performed for each sample. 1.7 observation by fluorescence microscope The droplet morphology of the CNF suspension and CNF/SA composite microgel solution was obtained by fluorescence microscopy. Samples diluted 10-fold with deionized water were dropped onto clean slides, covered with coverslips, and photographed under a microscope and observed. 1.8 observation by cryoscanning electron microscope The microstructure of the CNF suspension and CNF/SA composite microgel was observed by using feijquanta 450 type environmental scanning electron microscopy (FEI Corporation, usa). Firstly, transferring a sample to a sample table with holes, putting the sample table with the sample into liquid ammonia slush, quick-freezing for 30s, and then transferring the sample to a sample preparation chamber by using a low-temperature freezing preparation and transmission system in a straight-empty state, and performing plastic breaking, sublimation and gold plating treatment. After sublimating the sample at-80 ℃ for 5min, sputtering and plating gold for 30s by using 10mA current, and sending the sample into a scanning electron microscope sample chamber for observation, wherein the temperature of a cooling table is-140 ℃ and the accelerating voltage is 10kv. 2. Experimental procedure EXAMPLE 1 preparation of CNF Step 1-1. Ball milling of cellulose: firstly, two zirconia beads with diameters of 3.2mm and 5.2mm are mixed according to a number ratio of 5:1 are respectively placed in a ball milling pot. Weighing a proper amount of cellulose powder to keep the mass ratio of the cellulose powder to zirconia beads at 1:22, and distilled water was added to give a cellulose concentration of 15.63wt%. And (3) setting the rotating speed of a planetary ball mill to 670rpm, stopping for 30min every 2h of operation, and obtaining the ball-milled cellulose with the total operation time of 12 h. Step 1-2, carrying out micro-jet high-pressure homogenization treatment on cellulose: diluting the ball-milled cellulose with distilled water to the mass concentration of 0.5wt%, 1.0wt%, 1.5wt% and 2.0wt%, carrying out micro-jet high-pressure homogenization, setting the pressure to 150MPa, and treating for 10 times to obtain CNF with the mass concentration of 0.5wt%, 1.0wt%, 1.5wt% and 2.0 wt%. Comparative example 1 preparation of CNF omitting the microfluidic high-pressure homogenization treatment step Step 1-1. Ball milling of cellulose: firstly, two zirconia beads with diameters of 3.2mm and 5.2mm are mixed according to a number ratio of 5:1 are respectively placed in a ball milling pot. Weighing a proper amount of cellulose powder to keep the mass ratio of the cellulose powder to zirconia beads at 1:22, and distilled water was added to give a cellulose concentration of 15.63wt%. And (3) setting the rotating speed of a planetary ball mill to 670rpm, stopping for 30min every 2h of operation, and obtaining the ball-milled cellulose with the total operation time of 12 h. And 1-2, diluting the ball-milled cellulose with distilled water to a mass concentration of 1.0wt% to obtain CNF with a mass concentration of 1.0 wt%. EXAMPLE 2 preparation of 12.0wt% CNF suspension Step 1-1 and step 1-2 are the same as in example 1. Step 1-3. Preparation of 12.0wt% cnf suspension with standard concentration: the mass concentration of CNF was 1.5wt% and rotary evaporation was carried out at 50℃and at a rotational speed of 50rpm for 2 hours. The high concentration of CNF was obtained repeatedly, and passed through an 80 mesh sieve to remove cellulose residues formed by rotary evaporation. Taking a proper amount of samples subjected to rotary evaporation, dividing the samples into three parts, recording initial mass respectively, then placing the samples in an oven at 60 ℃ for drying until the mass is not reduced any more, reading out accurate values, calculating the concentration of CNF with higher concentration, and taking the average value to obtain the concentration. The CNF with known concentration is diluted by deionized water to the mass concentration of 12.0wt percent, and is stirred uniformly for standby, thus obtaining the CNF suspension with the mass concentration of 12.0wt percent. EXAMPLE 3 preparation of 8.0wt% CNF suspension Experimental procedure As in example 2, only in steps 1-3, CNF of known concentration was diluted with deionized water to a mass concentration of 8.0wt%, and stirred well for use to give a CNF suspension of 8.0 wt%. EXAMPLE 4 preparation of 6.0wt% CNF suspension Experimental procedure As in example 2, CNF of known concentration was diluted with deionized water to a mass concentration of 6.0wt% in only steps 1-3, and stirred well for use to give a CNF suspension of 6.0 wt%. EXAMPLE 5 preparation of 4.0wt% CNF suspension Experimental procedure As in example 12, the CNF of known concentration was diluted with deionized water to a mass concentration of 4.0wt% in only step 1-3, and stirred well for use to give a 4.0wt% CNF suspension. EXAMPLE 6 preparation of 2.0wt% CNF suspension Experimental procedure As in example 2, CNF of known concentration was diluted with deionized water to a mass concentration of 2.0wt% in only steps 1-3, and stirred well for use to give a CNF suspension of 2.0 wt%. EXAMPLE 7 preparation of 1.0wt% CNF suspension Experimental procedure As in example 2, CNF of known concentration was diluted with deionized water to a mass concentration of 1.0wt% in only steps 1-3, and stirred well for use to give a CNF suspension of 1.0 wt%. EXAMPLE 8 preparation of 0.5wt% CNF suspension Experimental procedure As in example 1, CNF of known concentration was diluted with deionized water to a mass concentration of 0.5wt% in only steps 1-3, and stirred well for use to give a 0.5wt% CNF suspension. EXAMPLE 9 10mM CaCO 3 Preparation of CNF/SA composite microgel particles with addition of GDL Step 2-1. Preparation of CNF/SA composite microgel system: 3g of sodium alginate is taken, added with water to 100g, stirred by a magnetic stirrer until uniform, and stored in a biochemical incubator at 4 ℃ for standby. Taking a CNF suspension with the concentration of 2.0wt% prepared in the example 6, adding 3wt% sodium alginate, and enabling the mass concentration ratio of the final nanocellulose and the sodium alginate mixed colloid to be 8:1 and stirring uniformly. 5mM CaCO was added to the mixed colloid 3 Subsequently adding the corresponding GDL to make CaCO 3 Molar concentration ratio to GDL is 1:2, placing the mixture in an incubator at 4 ℃ for standing for more than 12 hours after uniformly stirring to form a stable CNF/SA composite gel system. Step 2-2. Preparation of CNF/SA composite microgel: and (3) sieving the gel system with an 80-mesh sieve, diluting with deionized water until the CNF is 1.0wt%, uniformly stirring by a magnetic stirrer, and shearing for 5min by using a high-speed shearing homogenizer at 10000rpm to obtain CNF/SA composite microgel particles. Example 10 preparation of CNF/SA composite microgel particles at an addition level of 20mM CO3/GDL preparation of 2-1. Preparation of CNF/SA composite gel system: 3g of sodium alginate is taken, added with water to 100g, stirred by a magnetic stirrer until uniform, and stored in a biochemical incubator at 4 ℃ for standby. Taking a CNF suspension with the concentration of 2.0wt% prepared in the example 6, adding 3wt% sodium alginate, and enabling the mass concentration ratio of the final nanocellulose and the sodium alginate mixed colloid to be 8:1 and stirring uniformly. 10mM CaCO was added to the mixed colloid 3 Subsequently adding the corresponding GDL to make CaCO 3 Molar concentration ratio to GDL is 1:2, placing the mixture in an incubator at 4 ℃ for standing for more than 12 hours after uniformly stirring to form a stable CNF/SA composite gel system. Step 2-2. Preparation of CNF/SA composite microgel: and (3) sieving the gel system with an 80-mesh sieve, diluting with deionized water until the CNF is 1.0wt%, uniformly stirring by a magnetic stirrer, and shearing for 5min by using a high-speed shearing homogenizer at 10000rpm to obtain CNF/SA composite microgel particles. Example 11 preparation of CNF/SA composite microgel particles at 30mM CO3/GDL addition step 2-1. Preparation of CNF/SA composite gel System: 3g of sodium alginate is taken, added with water to 100g, stirred by a magnetic stirrer until uniform, and stored in a biochemical incubator at 4 ℃ for standby. Taking a CNF suspension with the concentration of 2.0wt% prepared in the example 6, adding 3wt% sodium alginate, and enabling the mass concentration ratio of the final nanocellulose and the sodium alginate mixed colloid to be 8:1 and stirring uniformly. Adding 15mM CaCO3 to the mixed colloid, and then adding the corresponding GDL to make CaCO 3 Molar concentration ratio to GDL is 1:2, placing the mixture in an incubator at 4 ℃ for standing for more than 12 hours after uniformly stirring to form a stable CNF/SA composite gel system. Step 2-2. Preparation of CNF/SA composite microgel: and (3) sieving the gel system with an 80-mesh sieve, diluting with deionized water until the CNF is 1.0wt%, uniformly stirring by a magnetic stirrer, and shearing and homogenizing to obtain (...) | VWR | sodium alginate (generalized in cosmetic) | BEIJING TECHNOLOGY & BUSINESS UNIVERSITY | PANG ZHIHUA LIU XINQI LI HE MA PEIPEI WANG PENGJIE | 2023-11-14 | 2024-01-30 | CN117461830 A 2024-01-30 [CN117461830]